## chat GPT
USCS Category | Particle Size Range
GW | > 4.75 mm
GP | > 4.75 mm
GM | > 4.75 mm (with fines)
GC | > 4.75 mm (with fines)
SW | 0.075 mm to 4.75 mm
SP | 0.075 mm to 4.75 mm
SM | 0.075 mm to 4.75 mm (with fines)
SC | 0.075 mm to 4.75 mm (with fines)
Pt | Varies, primarily organic material
CH | < 0.002 mm
CL | < 0.002 mm
MH | 0.002 mm to 0.075 mm
ML | 0.002 mm to 0.075 mm
OH | Varies, fine with organic content
OL | Varies, fine with organic content

## VoidRatiosUSCS
USCS | NameID | GroupID | eminMin | eminMax | emaxMin | emaxMax | UN
GW | Well-graded gravels, gravel-sand mixtures, little or no fines | Gravels | 0.20 | 0.30 | 0.70 | 0.85 | [-]
GP | Poorly graded gravels, gravel-sand mixtures, little or no fines | Gravels | 0.25 | 0.35 | 0.70 | 0.85 | [-]
GM | Silty gravels, gravel-sand-silt mixtures | Gravels | 0.35 | 0.50 | 0.80 | 1.00 | [-]
GC | Clayey gravels, gravel-sand-clay mixtures | Gravels | 0.35 | 0.50 | 0.85 | 1.05 | [-]
SW | Well-graded sands, gravelly sands, little or no fines | Sands | 0.35 | 0.45 | 0.85 | 1.00 | [-]
SP | Poorly graded sands or gravelly sands, little or no fines | Sands | 0.40 | 0.55 | 0.85 | 1.00 | [-]
SM | Silty sands, sand-silt mixtures | Sands | 0.45 | 0.60 | 0.90 | 1.10 | [-]
SC | Clayey sands, sand-clay mixtures | Sands | 0.45 | 0.60 | 0.95 | 1.15 | [-]
PT | Peat and other highly organic soils | Fines | 0.80 | 1.20 | 2.00 | 3.00 | [-]
CH | Inorganic clays of high plasticity, fat clays | Fines | 0.60 | 0.85 | 1.20 | 1.70 | [-]
CL | Inorganic clays of low to medium plasticity | Fines | 0.50 | 0.70 | 1.10 | 1.50 | [-]
MH | Inorganic silts, micaceous or diatomaceous fine sandy or silty soils, elastic silts | Fines | 0.55 | 0.70 | 1.20 | 1.50 | [-]
ML | Inorganic silts and very fine sands, silty or clayey fine sands, slight plasticity | Fines | 0.50 | 0.65 | 1.10 | 1.30 | [-]
OH | Organic clays of medium to high plasticity, organic silts | Fines | 0.75 | 0.90 | 1.30 | 1.70 | [-]
OL | Organic silts, organic silt-clays of low plasticity | Fines | 0.60 | 0.80 | 1.20 | 1.50 | [-]

## RelativeDensityRanges
DensityID | GroupID | eminMin | eminMax | emaxMin | emaxMax | UN
Very Dense | Gravels | 0.2 | 0.29 | 0.3 | 0.4 | [-]
Dense | Gravels | 0.3 | 0.44 | 0.45 | 0.55 | [-]
Compact | Gravels | 0.45 | 0.54 | 0.55 | 0.65 | [-]
Loose | Gravels | 0.55 | 0.64 | 0.65 | 0.8 | [-]
Very Loose | Gravels | 0.65 | 0.64 | 0.8 | 0.85 | [-]
Very Dense | Sands | 0.2 | 0.29 | 0.3 | 0.4 | [-]
Dense | Sands | 0.3 | 0.39 | 0.4 | 0.5 | [-]
Compact | Sands | 0.4 | 0.49 | 0.5 | 0.6 | [-]
Loose | Sands | 0.5 | 0.64 | 0.65 | 0.8 | [-]
Very Loose | Sands | 0.65 | 0.64 | 0.8 | 0.85 | [-]
Very Dense | Fines | 0.75 | 0.74 | 0.75 | 1 | [-]
Dense | Fines | 0.35 | 0.54 | 0.55 | 0.75 | [-]
Compact | Fines | 0.15 | 0.34 | 0.35 | 0.55 | [-]
Loose | Fines | 0.1 | 0.14 | 0.15 | 0.35 | [-]
Very Loose | Fines | 0.07 | 0.08 | 0.09 | 0.1 | [-]

## USCS
USCS | GroupID | NameID
GW | Gravels | Well-graded gravels and gravel-sand mixtures, little or no fines
GP | Gravels | Poorly graded gravels or gravel-sand mixtures, little or no fines
GM | Gravels | Silty gravels, gravel-sand-silt mixtures
GC | Gravels | Clayey gravels, gravel-sand-clay mixtures
SW | Sands | Well-graded sands, gravelly sands, little or no fines
SP | Sands | Poorly graded sands or gravelly sands, little or no fines
SM | Sands | Silty sands, sand-silt mixtures
SC | Sands | Clayey sands, sand-clay mixtures
ML | Fines | Inorganic silts and very fine sands, rock flour, silty or clayey fine sands, with slight plasticity
CL | Fines | Inorganic clays of low to medium plasticity, gravelly clays, sandy clays, silty clays, lean clays
OL | Fines | Organic silts and organic silt-clays of low plasticity
MH | Fines | Inorganic silts, micaceous or diatomaceous fine sandy or silty soils, elastic silts
CH | Fines | Inorganic clays of high plasticity, fat clays
OH | Fines | Organic clays of medium to high plasticity, organic silts
Pt | Fines | Peat and other highly organic soils

## ParticleSize
NameID | GroupID | D50min | D50max | UN
Boulder | Gravels | 200 | 500 | [mm]
Cobble | Gravels | 60 | 200 | [mm]
Gravel | Gravels | 20 | 60 | [mm]
Gravel | Gravels | 6 | 20 | [mm]
Gravel | Gravels | 2 | 6 | [mm]
Sand | Sands | 0.6 | 2 | [mm]
Sand | Sands | 0.2 | 0.6 | [mm]
Sand | Sands | 0.06 | 0.2 | [mm]
Silt | Fines | 0.006 | 0.06 | [mm]
Silt | Fines | 0.002 | 0.006 | [mm]
Clay | Fines | 0.0001 | 0.002 | [mm]
USCS Category | Particle Size Range
GW | > 4.75 mm
GP | > 4.75 mm
GM | > 4.75 mm (with fines)
GC | > 4.75 mm (with fines)
SW | 0.075 mm to 4.75 mm
SP | 0.075 mm to 4.75 mm
SM | 0.075 mm to 4.75 mm (with fines)
SC | 0.075 mm to 4.75 mm (with fines)
Pt | Varies, primarily organic material
CH | < 0.002 mm
CL | < 0.002 mm
MH | 0.002 mm to 0.075 mm
ML | 0.002 mm to 0.075 mm
OH | Varies, fine with organic content
OL | Varies, fine with organic content

## UnitWeightRanges
USCS | gsMin | gsMax | gsatMin | gsatMax | UN
GW | 16 | 22 | 20 | 25 | [kN/m3]
GP | 16 | 22 | 20 | 25 | [kN/m3]
GM | 15 | 21 | 19 | 24 | [kN/m3]
GC | 15 | 21 | 19 | 24 | [kN/m3]
SW | 15 | 20 | 18 | 23 | [kN/m3]
SP | 15 | 20 | 18 | 23 | [kN/m3]
SM | 14 | 19 | 17 | 22 | [kN/m3]
SC | 14 | 19 | 17 | 22 | [kN/m3]
PT | 5 | 10 | 7 | 12 | [kN/m3]
CH | 14 | 20 | 16 | 22 | [kN/m3]
CL | 14 | 20 | 16 | 22 | [kN/m3]
MH | 14 | 18 | 17 | 21 | [kN/m3]
ML | 14 | 18 | 17 | 21 | [kN/m3]
OH | 10 | 15 | 12 | 18 | [kN/m3]
OL | 10 | 15 | 12 | 18 | [kN/m3]

## ShearModelParameters
ModelID | NameID | GroupID | A | UN | Ce | n | AuthorID | emin | emax
HR63R | Round-grain Ottawa sand | Sands | 7 | [Mpa] | 2.174 | 0.5 | Hardin & Richart (1963) | 0.3 | 0.8
HR63A | Angular-grain crushed sand | Sands | 3.27 | [Mpa] | 2.973 | 0.5 | Hardin & Richart (1963) | 0.6 | 1.3
SS75 | Several sands | Sands | 42 | [Mpa] | 0.67 | 0.5 | Shibata-Soelarno (1975) | 0.6 | 0.9
IW78 | Several sands | Sands | 9 | [Mpa] | 2.174 | 0.38 | Iwasaki et al.(1978) | 0.6 | 0.9
KO80 | Toyoura sand | Sands | 8.4 | [Mpa] | 2.173 | 0.5 | Kokusho (1980) | 0.6 | 0.8
YR84 | Several sands | Sands | 7 | [Mpa] | 2.173 | 0.5 | Yu-Richart (1984) | 0.6 | 0.9
LO93 | Ticino sands | Sands | 7.1 | [Mpa] | 2.27 | 0.43 | Lo Presti et.al (1993) | 0.6 | 0.9
HB68 | Several undisturbed NC Clays | Fines | 3.27 | [Mpa] | 2.973 | 0.5 | Hardin & Black (1968) | 0.5 | 1.7
MW72K | Reconstituted NC Kaoline | Fines | 4.5 | [Mpa] | 2.973 | 0.5 | Marcuson & Wahls (1972) | 1.1 | 1.3
MW72B | Reconstituted NC Bentonite | Fines | 0.45 | [Mpa] | 4.4 | 0.5 | Marcuson & Wahls (1972) | 1.6 | 2.5
ZU78A | Clay remolded IP=0-50% | Fines | 2 | [Mpa] | 2.973 | 0.5 | Zen-Umehara (1978) | 1.6 | 2.5
ZU78B | Clay remolded IP=0-50% | Fines | 3 | [Mpa] | 2.973 | 0.5 | Zen-Umehara (1978) | 1.6 | 2.5
ZU78C | Clay remolded IP=0-50% | Fines | 4 | [Mpa] | 2.973 | 0.5 | Zen-Umehara (1978) | 1.6 | 2.5
KU82C | Undisturbed NC Clay | Fines | 0.14 | [Mpa] | 7.32 | 0.6 | Kokusho et al.(1982) | 1.7 | 3.8
PR81 | Balast | Gravels | 7.23 | [Mpa] | 2.97 | 0.38 | Prange (1981) | 0.25 | 0.7
KE81R | Crushed Rock | Gravels | 13 | [Mpa] | 2.17 | 0.55 | Kokusho-Esashi (1981) | 0.25 | 0.7
KE81G | Rounded Gravel | Gravels | 8.4 | [Mpa] | 2.17 | 0.6 | Kokusho-Esashi (1981) | 0.25 | 0.7
TA87 | Gravel | Gravels | 3.08 | [Mpa] | 2.17 | 0.6 | Tanaka et al.(1987) | 0.25 | 0.7
GO87 | Gravel | Gravels | 1.22 | [Mpa] | 2.17 | 0.85 | Goto et al.(1987) | 0.25 | 0.7
NI85 | Gravel | Gravels | 9.36 | [Mpa] | 2.17 | 0.44 | Nishio et al.(1985) | 0.25 | 0.7